## Sheet1
Specimen NO | fcmax | fcmin | ρ | fy | db | nb | Surface Type | b | h | t-test
1 | 98.8 | 98.8 | 0.0037 | 572 | 9.5 | 2 | S | 127 | 304.8 | 3.65
2 | 83.1 | 83.1 | 0.0074 | 572 | 9.5 | 4 | S | 127 | 304.8 | 5.66
3 | 80.9 | 80.9 | 0.00366 | 572 | 9.5 | 2 | R | 127 | 304.8 | 6.2
4 | 80.9 | 80.9 | 0.0074 | 572 | 9.5 | 4 | R | 127 | 304.8 | 9.43
5 | 86 | 86 | 0.0111 | 572 | 9.5 | 6 | R | 127 | 304.8 | 12.67
6 | 86 | 86 | 0.0148 | 572 | 9.5 | 8 | R | 127 | 304.8 | 15.25
7 | 89.3 | 89.3 | 0.0111 | 572 | 9.5 | 6 | R | 127 | 304.8 | 13.09
8 | 89.3 | 89.3 | 0.0148 | 572 | 9.5 | 8 | R | 127 | 304.8 | 14.48
9 | 101.7 | 101.7 | 0.0037 | 572 | 9.5 | 2 | R | 127 | 304.8 | 10.45
10 | 101.7 | 101.7 | 0.0074 | 572 | 9.5 | 4 | R | 127 | 304.8 | 11.4
11 | 104.9 | 104.9 | 0.0111 | 572 | 9.5 | 6 | R | 127 | 304.8 | 15.48
12 | 104.9 | 104.9 | 0.0148 | 572 | 9.5 | 8 | R | 127 | 304.8 | 17.59
13 | 65.65 | 56.64 | 0.00502 | 446 | 8 | 6 | S | 200 | 300 | 4.21
14 | 65.65 | 56.64 | 0.00502 | 446 | 8 | 6 | S | 200 | 300 | 3.61
15 | 65.65 | 56.64 | 0.00502 | 446 | 8 | 6 | S | 200 | 300 | 3.53
16 | 65.65 | 56.64 | 0.00502 | 446 | 8 | 6 | S | 200 | 300 | 3.46
17 | 65.65 | 56.64 | 0.00502 | 446 | 8 | 6 | S | 200 | 300 | 3.54
18 | 65.65 | 56.64 | 0.00502 | 446 | 8 | 6 | S | 200 | 300 | 4.24
19 | 65.65 | 56.64 | 0.00502 | 446 | 8 | 6 | S | 200 | 300 | 3.58
20 | 65.65 | 56.64 | 0.00502 | 446 | 8 | 6 | S | 200 | 300 | 3.57
21 | 65.65 | 56.64 | 0.00502 | 446 | 8 | 6 | S | 200 | 300 | 3.36
22 | 65.65 | 56.64 | 0.00502 | 446 | 8 | 6 | S | 200 | 300 | 3.29
23 | 42.34 | 40.15 | 0.00439 | 351 | 9.5 | 2 | S | 127 | 254 | 1.45
24 | 42.34 | 40.15 | 0.00878 | 351 | 9.5 | 4 | S | 127 | 254 | 2.48
25 | 40.9 | 40.9 | 0.01318 | 348 | 9.5 | 6 | S | 127 | 254 | 2.95
26 | 40.9 | 40.9 | 0.01757 | 356 | 9.5 | 8 | S | 127 | 254 | 4.14
27 | 42.31 | 42.17 | 0.02196 | 364 | 9.5 | 10 | S | 127 | 254 | 5.38
28 | 42.31 | 42.17 | 0.0314 | 312 | 12.7 | 8 | S | 127 | 254 | 6.08
29 | 43.3 | 39.95 | 0.00439 | 353 | 9.5 | 2 | R | 127 | 254 | 3.36
30 | 43.3 | 39.95 | 0.00878 | 348 | 9.5 | 4 | R | 127 | 254 | 4.83
31 | 42.58 | 41.42 | 0.01318 | 353 | 9.5 | 6 | R | 127 | 254 | 7.27
32 | 42.58 | 41.42 | 0.01757 | 371 | 9.5 | 8 | R | 127 | 254 | 8.8
33 | 41.31 | 25.79 | 0.0314 | 340 | 12.7 | 8 | R | 127 | 254 | 11.72
34 | 42.72 | 25.79 | 0.00439 | 353 | 9.5 | 2 | R | 127 | 254 | 4.07
35 | 42.72 | 25.79 | 0.00878 | 353 | 9.5 | 4 | R | 127 | 254 | 6.34
36 | 40.42 | 20.11 | 0.01318 | 386 | 9.5 | 6 | R | 127 | 254 | 6.96
37 | 40.42 | 20.11 | 0.01757 | 386 | 9.5 | 8 | R | 127 | 254 | 6.91
38 | 41.62 | 17.07 | 0.01757 | 372 | 9.5 | 8 | R | 127 | 254 | 6.85
39 | 42.41 | 20.21 | 0.0314 | 334 | 12.7 | 8 | R | 127 | 254 | 10.13
40 | 33.51 | 33.51 | 0.01328 | 456 | 9.5 | 6 | S | 114 | 280 | 4.55
41 | 33.51 | 33.51 | 0.01328 | 456 | 9.5 | 6 | S | 114 | 280 | 4.82
42 | 33.51 | 33.51 | 0.01328 | 456 | 9.5 | 6 | S | 114 | 280 | 5.44
43 | 52.06 | 52.06 | 0.01328 | 456 | 9.5 | 6 | S | 114 | 280 | 9.11
44 | 52.06 | 52.06 | 0.01328 | 456 | 9.5 | 6 | S | 114 | 280 | 7.41
45 | 52.06 | 52.06 | 0.01328 | 456 | 9.5 | 6 | S | 114 | 280 | 7.69
46 | 33.24 | 33.24 | 0.01328 | 456 | 9.5 | 6 | R | 114 | 280 | 8.21
47 | 33.24 | 33.24 | 0.01328 | 456 | 9.5 | 6 | R | 114 | 280 | 7.43
48 | 33.24 | 33.24 | 0.01328 | 456 | 9.5 | 6 | R | 114 | 280 | 7.43
49 | 51.64 | 51.64 | 0.01328 | 456 | 9.5 | 6 | R | 114 | 280 | 10.29
50 | 51.64 | 51.64 | 0.01328 | 456 | 9.5 | 6 | R | 114 | 280 | 7.8
51 | 51.64 | 51.64 | 0.01328 | 456 | 9.5 | 6 | R | 114 | 280 | 8.92
52 | 67.8 | 43.69 | 0.01072 | 605 | 8 | 8 | S | 150 | 250 | 5.39
53 | 67.8 | 43.69 | 0.01072 | 605 | 8 | 8 | S | 150 | 250 | 5.23
54 | 67.8 | 43.69 | 0.01072 | 605 | 8 | 8 | S | 150 | 250 | 5.37
55 | 25.8 | 19.8 | 0.00502 | 450 | 8 | 6 | S | 200 | 300 | 1.71
56 | 25.8 | 19.8 | 0.00502 | 450 | 8 | 6 | S | 200 | 300 | 1.68
57 | 25.8 | 19.8 | 0.00502 | 450 | 8 | 6 | S | 200 | 300 | 1.79
58 | 55.6 | 51 | 0.00502 | 450 | 8 | 6 | S | 200 | 300 | 4.02
59 | 55.6 | 51 | 0.00502 | 450 | 8 | 6 | S | 200 | 300 | 3.29
60 | 55.6 | 51 | 0.00502 | 450 | 8 | 6 | S | 200 | 300 | 3.57
61 | 55.6 | 51 | 0.00502 | 645 | 8 | 6 | S | 200 | 300 | 3.39
62 | 55.6 | 51 | 0.00502 | 645 | 8 | 6 | S | 200 | 300 | 3.99
63 | 55.6 | 51 | 0.00502 | 645 | 8 | 6 | S | 200 | 300 | 3.7
64 | 35.7 | 30.9 | 0.00409 | 473 | 12.7 | 8 | R | 610 | 406 | 5.01
65 | 35.7 | 30.9 | 0.00409 | 473 | 12.7 | 8 | R | 610 | 406 | 4.61
66 | 34.7 | 28.9 | 0.00409 | 473 | 12.7 | 8 | R | 610 | 406 | 4.39
67 | 34.7 | 28.9 | 0.00409 | 473 | 12.7 | 8 | R | 610 | 406 | 4.75
68 | 34.7 | 28.9 | 0.00409 | 473 | 12.7 | 8 | R | 610 | 406 | 4.84
69 | 40.1 | 30.1 | 0.00409 | 591 | 12.7 | 8 | R | 610 | 406 | 4.18
70 | 34.7 | 28.9 | 0.00409 | 591 | 12.7 | 8 | R | 610 | 406 | 4.37
71 | 34.7 | 28.9 | 0.00409 | 591 | 12.7 | 8 | R | 610 | 406 | 4.53
72 | 34.7 | 28.9 | 0.00409 | 591 | 12.7 | 8 | R | 610 | 406 | 4.71
73 | 34.7 | 28.9 | 0.00409 | 591 | 12.7 | 8 | R | 610 | 406 | 5.22
74 | 35.6 | 31.6 | 0.00641 | 443 | 15.9 | 8 | R | 406 | 610 | 4.91
75 | 35.6 | 31.6 | 0.0064 | 443 | 15.9 | 8 | R | 406 | 610 | 4.95
76 | 36.2 | 28.6 | 0.0064 | 443 | 15.9 | 8 | R | 406 | 610 | 4.98
77 | 36.2 | 28.6 | 0.0064 | 443 | 15.9 | 8 | R | 406 | 610 | 4.89
78 | 36.2 | 28.6 | 0.0064 | 443 | 15.9 | 8 | R | 406 | 610 | 4.94
79 | 35.6 | 31.6 | 0.0064 | 589 | 15.9 | 8 | R | 406 | 610 | 5.42
80 | 36.2 | 28.6 | 0.0064 | 589 | 15.9 | 8 | R | 406 | 610 | 5.49
81 | 36.2 | 28.6 | 0.0064 | 589 | 15.9 | 8 | R | 406 | 610 | 5.61
82 | 36.2 | 28.6 | 0.0064 | 589 | 15.9 | 8 | R | 406 | 610 | 5.08
83 | 36.2 | 28.6 | 0.0064 | 589 | 15.9 | 8 | R | 406 | 610 | 5.34
84 | 49.1 | 40 | 0.0041 | 464 | 9.5 | 6 | R | 254 | 406.4 | 4.83
85 | 49.1 | 40 | 0.004 | 464 | 9.5 | 6 | R | 254 | 406.4 | 4.07
86 | 49.1 | 40 | 0.0073 | 424 | 12.7 | 6 | R | 254 | 406.4 | 4.76
87 | 49.1 | 40 | 0.0074 | 424 | 12.7 | 6 | R | 254 | 406.4 | 5.45
88 | 49.1 | 40 | 0.0042 | 896 | 9.5 | 6 | R | 254 | 406.4 | 3.93
89 | 49.1 | 40 | 0.0041 | 869 | 9.5 | 6 | R | 254 | 406.4 | 4.48
90 | 49.1 | 40 | 0.0074 | 965 | 12.7 | 6 | R | 254 | 406.4 | 5.79
91 | 49.1 | 40 | 0.0075 | 905 | 12.7 | 6 | R | 254 | 406.4 | 4.9
92 | 136 | 63 | 0 | 0 | 0 | 0 | R | 127 | 203 | 6.56
93 | 136 | 63 | 0 | 0 | 0 | 0 | R | 127 | 203 | 4.92
94 | 136 | 63 | 0.0055 | 414 | 9.5 | 2 | R | 127 | 203 | 6.22
95 | 136 | 63 | 0.0055 | 414 | 9.5 | 2 | R | 127 | 203 | 6.47
96 | 46.25 | 32.96 | 0 | 476 | 0 | 0 | R | 150 | 150 | 3.04
97 | 46.25 | 32.96 | 0 | 476 | 0 | 0 | R | 150 | 150 | 2.88
98 | 46.25 | 32.96 | 0 | 476 | 0 | 0 | R | 150 | 150 | 3.02
99 | 46.25 | 32.96 | 0.00502 | 476 | 12 | 1 | R | 150 | 150 | 3.96
100 | 46.25 | 32.96 | 0.00502 | 476 | 12 | 1 | R | 150 | 150 | 4.06
101 | 46.25 | 32.96 | 0.00502 | 476 | 12 | 1 | R | 150 | 150 | 4.21
102 | 65.2 | 55.7 | 0.00502 | 446 | 8 | 6 | S | 200 | 300 | 3.61
103 | 65.2 | 55.7 | 0.00502 | 446 | 8 | 6 | S | 200 | 300 | 3.53
104 | 65.2 | 55.7 | 0.00502 | 446 | 8 | 6 | S | 200 | 300 | 3.46
105 | 65.2 | 55.7 | 0.00502 | 446 | 8 | 6 | S | 200 | 300 | 3.54
106 | 65.2 | 55.7 | 0.00502 | 446 | 8 | 6 | S | 200 | 300 | 3.58
107 | 65.2 | 55.7 | 0.00502 | 446 | 8 | 6 | S | 200 | 300 | 3.57
108 | 30.94 | 30.94 | 0.01116 | 325 | 8 | 8 | S | 120 | 300 | 2.99
109 | 30.94 | 30.94 | 0.01116 | 325 | 8 | 8 | S | 120 | 300 | 4.45
110 | 30.94 | 30.94 | 0.01116 | 325 | 8 | 8 | S | 120 | 300 | 3.16
111 | 30.94 | 30.94 | 0.01116 | 325 | 8 | 8 | S | 120 | 300 | 2.58
112 | 30.94 | 30.94 | 0.01116 | 325 | 8 | 8 | S | 120 | 300 | 3.27
113 | 31.79 | 24.13 | 0.00818 | 344.8 | 12.7 | 2 | R | 203.2 | 152.4 | 4.69
114 | 36.68 | 22.34 | 0.00818 | 344.8 | 12.7 | 2 | R | 203.2 | 152.4 | 2.72
115 | 36.68 | 25.51 | 0.00818 | 351.6 | 12.7 | 2 | R | 203.2 | 152.4 | 4.41
116 | 39.09 | 28.48 | 0.00409 | 334.4 | 12.7 | 2 | R | 203.2 | 304.8 | 3.52
117 | 34.27 | 24.68 | 0.00409 | 324.1 | 12.7 | 2 | R | 203.2 | 304.8 | 3.72
118 | 28.13 | 22.82 | 0.00409 | 351.6 | 12.7 | 2 | R | 203.2 | 304.8 | 2.41
119 | 28.13 | 22.82 | 0.00409 | 351.6 | 12.7 | 2 | R | 203.2 | 304.8 | 2.71
120 | 28.13 | 22.82 | 0.00409 | 351.6 | 12.7 | 2 | R | 203.2 | 304.8 | 2.36
121 | 30.48 | 27.3 | 0.00409 | 344.8 | 12.7 | 2 | R | 203.2 | 304.8 | 2.52
122 | 30.48 | 27.3 | 0.00409 | 344.8 | 12.7 | 2 | R | 203.2 | 304.8 | 2.96
123 | 30.48 | 27.3 | 0.00409 | 344.8 | 12.7 | 2 | R | 203.2 | 304.8 | 3.09
124 | 34.2 | 20.96 | 0 | 0 | 0 | 0 | R | 203.2 | 304.8 | 2.87
125 | 36.82 | 27.44 | 0 | 0 | 0 | 0 | R | 203.2 | 304.8 | 3.83
126 | 36.34 | 28.61 | 0 | 0 | 0 | 0 | R | 203.2 | 304.8 | 3.14
127 | 34.41 | 28.13 | 0 | 0 | 0 | 0 | R | 203.2 | 304.8 | 2.41
128 | 34.41 | 28.13 | 0 | 0 | 0 | 0 | R | 203.2 | 304.8 | 2.5
129 | 34.82 | 25.65 | 0 | 0 | 0 | 0 | R | 203.2 | 304.8 | 2.83
130 | 34.82 | 25.65 | 0 | 0 | 0 | 0 | R | 203.2 | 304.8 | 2.81
131 | 34.82 | 25.65 | 0 | 0 | 0 | 0 | R | 203.2 | 304.8 | 2.79
132 | 39.58 | 24.41 | 0.00409 | 337.9 | 12.7 | 4 | R | 203.2 | 609.6 | 3.23
133 | 34.48 | 23.58 | 0.00613 | 344.8 | 12.7 | 6 | R | 203.2 | 609.6 | 2.76
134 | 41.65 | 24.2 | 0.00613 | 344.8 | 12.7 | 6 | R | 203.2 | 609.6 | 3.24
135 | 36.68 | 22.34 | 0.00818 | 344.8 | 12.7 | 2 | S | 203.2 | 152.4 | 1.08
136 | 36.68 | 22.34 | 0.00818 | 344.8 | 12.7 | 2 | S | 203.2 | 152.4 | 1.55
137 | 34.96 | 25.51 | 0.00818 | 344.8 | 12.7 | 2 | S | 203.2 | 152.4 | 1.59
138 | 34.96 | 25.51 | 0.00818 | 344.8 | 12.7 | 2 | S | 203.2 | 152.4 | 1.48
139 | 34.96 | 25.51 | 0.00818 | 344.8 | 12.7 | 2 | S | 203.2 | 152.4 | 1.65
140 | 33.58 | 27.92 | 0.00409 | 345.8 | 12.7 | 2 | S | 203.2 | 304.8 | 1.14
141 | 35.65 | 25.24 | 0.00409 | 345.8 | 12.7 | 2 | S | 203.2 | 304.8 | 0.76
142 | 33.58 | 27.92 | 0 | 0 | 0 | 0 | S | 203.2 | 304.8 | 0.86
143 | 35.65 | 25.24 | 0 | 0 | 0 | 0 | S | 203.2 | 304.8 | 1.59
144 | 36.82 | 27.44 | 0 | 0 | 0 | 0 | S | 203.2 | 304.8 | 0.9
145 | 36.34 | 28.61 | 0 | 0 | 0 | 0 | S | 203.2 | 304.8 | 0.62
146 | 34.41 | 28.13 | 0 | 0 | 0 | 0 | S | 203.2 | 304.8 | 0.83
147 | 32.13 | 29.1 | 0 | 0 | 0 | 0 | S | 203.2 | 609.6 | 0.75
148 | 32.13 | 29.1 | 0 | 0 | 0 | 0 | S | 203.2 | 609.6 | 0.65
149 | 32.13 | 29.1 | 0 | 0 | 0 | 0 | S | 203.2 | 609.6 | 0.69
150 | 44.09 | 38.71 | 0.00174 | 603.8 | 5 | 2 | S | 150 | 150 | 2.66
151 | 44.09 | 38.71 | 0.00174 | 603.8 | 5 | 2 | S | 150 | 150 | 2.95
152 | 44.09 | 38.71 | 0.00174 | 603.8 | 5 | 2 | S | 150 | 150 | 3.08
153 | 44.09 | 38.71 | 0.00342 | 584.3 | 7 | 2 | S | 150 | 150 | 3
154 | 44.09 | 38.71 | 0.00342 | 584.3 | 7 | 2 | S | 150 | 150 | 3.61
155 | 44.09 | 38.71 | 0.00342 | 584.3 | 7 | 2 | S | 150 | 150 | 3.93
156 | 60.75 | 35.99 | 0.00804 | 400 | 8 | 6 | R | 150 | 250 | 6.05
157 | 60.75 | 35.99 | 0.00804 | 400 | 8 | 6 | R | 150 | 250 | 5.59
158 | 60.75 | 35.99 | 0.01256 | 400 | 10 | 6 | R | 150 | 250 | 7.78
159 | 60.75 | 35.99 | 0.01256 | 400 | 10 | 6 | R | 150 | 250 | 7.62
160 | 60.75 | 35.99 | 0.01809 | 400 | 12 | 6 | R | 150 | 250 | 8.94
161 | 60.75 | 35.99 | 0.01809 | 400 | 12 | 6 | R | 150 | 250 | 8.73
162 | 53.01 | 41.58 | 0.00393 | 340 | 10 | 1 | R | 100 | 200 | 3.93
163 | 53.01 | 41.58 | 0.00565 | 353 | 12 | 1 | R | 100 | 200 | 4.26
164 | 53.01 | 41.58 | 0.00769 | 347 | 14 | 1 | R | 100 | 200 | 5.22
165 | 58.34 | 41.95 | 0.02308 | 347 | 14 | 3 | R | 100 | 200 | 7.02
166 | 45.38 | 33.88 | 0.0201 | 353 | 16 | 2 | R | 100 | 200 | 6.33
167 | 69.55 | 60.36 | 0.00769 | 347 | 14 | 1 | R | 100 | 200 | 3.93
168 | 200 | 200 | 0 | 0 | 0 | 0 | S | 184 | 304.8 | 1.63
169 | 200 | 200 | 0 | 0 | 0 | 0 | S | 184 | 304.8 | 1.31
170 | 200 | 200 | 0 | 0 | 0 | 0 | S | 184 | 304.8 | 1.37
171 | 200 | 200 | 0.00505 | 506.8 | 9.5 | 4 | S | 184 | 304.8 | 3.92
172 | 200 | 200 | 0.00505 | 506.8 | 9.5 | 4 | S | 184 | 304.8 | 4.05
173 | 200 | 200 | 0.00505 | 506.8 | 9.5 | 4 | S | 184 | 304.8 | 3.62
174 | 200 | 84.4 | 0 | 0 | 0 | 0 | S | 184 | 304.8 | 0.99
175 | 200 | 84.4 | 0 | 0 | 0 | 0 | S | 184 | 304.8 | 0.94
176 | 200 | 84.4 | 0 | 0 | 0 | 0 | S | 184 | 304.8 | 1.43
177 | 200 | 84.4 | 0.00253 | 506.8 | 9.5 | 2 | S | 184 | 304.8 | 2.11
178 | 200 | 84.4 | 0.00253 | 506.8 | 9.5 | 2 | S | 184 | 304.8 | 2.31
179 | 200 | 84.4 | 0.00253 | 506.8 | 9.5 | 2 | S | 184 | 304.8 | 2.13
180 | 200 | 84.4 | 0.00505 | 506.8 | 9.5 | 4 | S | 184 | 304.8 | 3.89
181 | 200 | 84.4 | 0.00505 | 506.8 | 9.5 | 4 | S | 184 | 304.8 | 3.2
182 | 200 | 84.4 | 0.00505 | 506.8 | 9.5 | 4 | S | 184 | 304.8 | 3.28
183 | 200 | 84.4 | 0.00758 | 506.8 | 9.5 | 6 | S | 184 | 304.8 | 4.44
184 | 200 | 84.4 | 0.00758 | 506.8 | 9.5 | 6 | S | 184 | 304.8 | 3.36
185 | 200 | 84.4 | 0.00758 | 506.8 | 9.5 | 6 | S | 184 | 304.8 | 4.82
186 | 200 | 84.4 | 0 | 0 | 0 | 0 | R | 184 | 304.8 | 2.62
187 | 200 | 84.4 | 0 | 0 | 0 | 0 | R | 184 | 304.8 | 2.14
188 | 200 | 84.4 | 0 | 0 | 0 | 0 | R | 184 | 304.8 | 2.86
189 | 26.5 | 20.2 | 0 | 0 | 0 | 0 | R | 250 | 250 | 0.99
190 | 26.5 | 20.2 | 0.00362 | 358 | 12 | 2 | R | 250 | 250 | 2.21
191 | 26.5 | 20.2 | 0.00492 | 344 | 14 | 2 | R | 250 | 250 | 2.86
192 | 26.5 | 20.2 | 0.00723 | 358 | 12 | 4 | R | 250 | 250 | 3.68
193 | 26.5 | 20.2 | 0.00985 | 344 | 14 | 4 | R | 250 | 250 | 4.32
194 | 30.6 | 26.5 | 0 | 0 | 0 | 0 | R | 250 | 250 | 1.15
195 | 30.6 | 26.5 | 0.00362 | 358 | 12 | 2 | R | 250 | 250 | 2.72
196 | 30.6 | 26.5 | 0.00492 | 344 | 14 | 2 | R | 250 | 250 | 3.2
197 | 30.6 | 26.5 | 0.00723 | 358 | 12 | 4 | R | 250 | 250 | 4.16
198 | 30.6 | 26.5 | 0.00985 | 344 | 14 | 4 | R | 250 | 250 | 4.96
199 | 41.5 | 34.6 | 0.00502 | 440.2 | 12 | 1 | R | 150 | 150 | 3.6
200 | 27.2 | 24.5 | 0.00171 | 564.1 | 7 | 1 | R | 150 | 150 | 1.75
201 | 27.2 | 24.5 | 0.00349 | 420.2 | 10 | 1 | R | 150 | 150 | 2.41
202 | 27.2 | 24.5 | 0.00502 | 440.2 | 12 | 1 | R | 150 | 150 | 3.04
203 | 27.2 | 24.5 | 0.00684 | 383.8 | 14 | 1 | R | 150 | 150 | 4.13
204 | 27.2 | 24.5 | 0.00893 | 375.5 | 16 | 1 | R | 150 | 150 | 4.54
205 | 39.7 | 37.7 | 0.00171 | 564.1 | 7 | 1 | R | 150 | 150 | 2.41
206 | 39.7 | 37.7 | 0.00349 | 420.2 | 10 | 1 | R | 150 | 150 | 2.37
207 | 39.7 | 37.7 | 0.00502 | 440.2 | 12 | 1 | R | 150 | 150 | 2.98
208 | 39.7 | 37.7 | 0.00684 | 383.8 | 14 | 1 | R | 150 | 150 | 4.13
209 | 39.7 | 37.7 | 0.00893 | 375.5 | 16 | 1 | R | 150 | 150 | 4.37
210 | 47.6 | 44.6 | 0.00502 | 440.2 | 12 | 1 | R | 150 | 150 | 4.42
211 | 47.6 | 44.6 | 0.00684 | 383.8 | 14 | 1 | R | 150 | 150 | 4.36
212 | 47.6 | 44.6 | 0.00893 | 375.5 | 16 | 1 | R | 150 | 150 | 4.82
213 | 51.9 | 50.2 | 0.00171 | 564.1 | 7 | 1 | R | 150 | 150 | 3.26
214 | 51.9 | 50.2 | 0.00349 | 420.2 | 10 | 1 | R | 150 | 150 | 3.51
215 | 51.9 | 50.2 | 0.00502 | 440.2 | 12 | 1 | R | 150 | 150 | 4.4
216 | 51.9 | 50.2 | 0.00684 | 383.8 | 14 | 1 | R | 150 | 150 | 4.5
217 | 51.9 | 50.2 | 0.00893 | 375.5 | 16 | 1 | R | 150 | 150 | 4.71